## 강판
강판 ( HOT ROLLED STEEL PLATE )
DESCR- IPTION | 재 질 | 두께 (MM) | 폭 (mm) | 길이 (mm) | 매수 | 단위 중량 (Kg/Sh't) | 총 중량 (Kg/Sh't) | 단위 표면적 (m2) | 총 표면적 (m2)
PLATE | C/S | 9 | 50 | 50 | 1 | 0.176625 | 0.176625 | 0.005 | 0.005
PLATE | SUS 304/321 |  |  |  |  | 0.178425 | 0.178425
PLATE | SUS 309/316/347 |  |  |  |  | 0.17955 | 0.17955
PLATE | SUS 430/440/420J2 |  |  |  |  | 0.1755 | 0.1755
PLATE | SUS 409/410/420 |  |  |  |  | 0.174375 | 0.174375
치수보기 |  | 3' | 914 |  | 단위 중량이 100Kg 이상이면 반올림 할 것
치수보기 |  | 4' | 1219
치수보기 |  | 5' | 1524 | 인치==>밀리미터 환산식 A' = A x 12 x 25.4 (mm)
치수보기 |  | 6' | 1829
치수보기 |  | 8' | 2438
치수보기 |  | 10' | 3048
치수보기 |  | 20' | 6096
치수보기 |  | 30' | 9144

## 무늬강판
무늬강판 ( CHECKERED PLATE )
DESCR- IPTION | SIZE | 두께 (MM) | 폭 (mm) | 길이 (mm) | 매수 | 단위 중량 (Kg/Sh't) | 총 중량 (Kg/Sh't) | 단위 표면적 (m2) | 총 표면적 (m2)
CH PLATE | 3.2t x 3' x 6' | 3.2 | 914 | 1829 | 1 | 44.6 | 44.6 | 3.343412 | 3.343412
CH PLATE | 3.2t x 4' x 8' | 3.2 | 1219 | 2438 | 1 | 79.8 | 79.8 | 5.943844 | 5.943844
CH PLATE | 4.5t x 3' x 6' | 4.5 | 914 | 1829 | 1 | 61.9 | 61.9 | 3.343412 | 3.343412
CH PLATE | 4.5t x 4' x 8' | 4.5 | 1219 | 2438 | 1 | 110 | 110 | 5.943844 | 5.943844
CH PLATE | 6t x 3' x 6' | 6 | 914 | 1829 | 1 | 48.77 | 48.77 | 3.343412 | 3.343412
CH PLATE | 6t x 4' x 8' | 6 | 1219 | 2438 | 1 | 145 | 145 | 5.943844 | 5.943844

## 앵글
등변 ㄱ 형강 ( EQUAL LEGS ANGLE )
DESCRIPTION | A | B | t | r1 | r2 | 총길이 (m) | 단면적 (m2) | 단위중량 (Kg/m) | 총중량 (Kg/m) | 단위표면적 (m2) | 총표면적 (m2)
ANGLE | 25 | 25 | 3 | 4 | 2 | 1 | 0.00014272 | 1.120352 | 1.120352 | 0.09942 | 0.09942
ANGLE | 30 | 30 | 3 | 4 | 2 | 1 | 0.00017272 | 1.355852 | 1.355852 | 0.11942 | 0.11942
ANGLE | 40 | 40 | 3 | 4.5 | 2 | 1 | 0.00023363375 | 1.834025 | 1.834025 | 0.159205 | 0.159205
ANGLE | 40 | 40 | 5 | 4.5 | 3 | 1 | 0.00037548375 | 2.947547 | 2.947547 | 0.160775 | 0.160775
ANGLE | 45 | 45 | 4 | 6.5 | 3 | 1 | 0.00034921375 | 2.741328 | 2.741328 | 0.177915 | 0.177915
ANGLE | 50 | 50 | 4 | 6.5 | 3 | 1 | 0.00038921375 | 3.055328 | 3.055328 | 0.197915 | 0.197915
ANGLE | 50 | 50 | 6 | 6.5 | 4.5 | 1 | 0.00056437625 | 4.430354 | 4.430354 | 0.19827 | 0.19827
ANGLE | 60 | 60 | 4 | 6.5 | 3 | 1 | 0.00046921375 | 3.683328 | 3.683328 | 0.237915 | 0.237915
ANGLE | 60 | 60 | 5 | 6.5 | 3 | 1 | 0.00058021375 | 4.554678 | 4.554678 | 0.239915 | 0.239915
ANGLE | 65 | 65 | 6 | 8.5 | 4 | 1 | 0.00075265375 | 5.908332 | 5.908332 | 0.258625 | 0.258625
ANGLE | 65 | 65 | 8.5 | 6 |  | 1 | 0.00104049 | 8.1678465 | 8.1678465 | 0.27442 | 0.27442
ANGLE | 70 | 70 | 6 | 8.5 | 4 | 1 | 0.00081265375 | 6.379332 | 6.379332 | 0.278625 | 0.278625
ANGLE | 75 | 75 | 6 | 8.5 | 4 | 1 | 0.00087265375 | 6.850332 | 6.850332 | 0.298625 | 0.298625
ANGLE | 75 | 75 | 9 | 8.5 | 6 | 50 | 0.00126905375 | 9.962072 | 498.1036 | 0.299765 | 14.98825
ANGLE | 75 | 75 | 12 | 8.5 | 6 | 1 | 0.00165605375 | 13.00002 | 13.00002 | 0.305765 | 0.305765
ANGLE | 80 | 80 | 6 | 8.5 | 4 | 1 | 0.00093265375 | 7.321332 | 7.321332 | 0.318625 | 0.318625
ANGLE | 90 | 90 | 6 | 10 | 5 | 1 | 0.00105475 | 8.2797875 | 8.2797875 | 0.35555 | 0.35555
ANGLE | 90 | 90 | 7 | 10 | 5 | 1 | 0.00122175 | 9.5907375 | 9.5907375 | 0.35755 | 0.35755
ANGLE | 90 | 90 | 10 | 10 | 7 | 1 | 0.00170043 | 13.3483755 | 13.3483755 | 0.35869 | 0.35869
ANGLE | 90 | 90 | 13 | 10 | 7 | 1 | 0.00217143 | 17.0457255 | 17.0457255 | 0.36469 | 0.36469
ANGLE | 100 | 100 | 7 | 10 | 5 | 1 | 0.00136175 | 10.6897375 | 10.6897375 | 0.39755 | 0.39755
ANGLE | 100 | 100 | 10 | 10 | 7 | 1 | 0.00190043 | 14.9183755 | 14.9183755 | 0.39869 | 0.39869
ANGLE | 100 | 100 | 13 | 10 | 7 | 1 | 0.00243143 | 19.0867255 | 19.0867255 | 0.40469 | 0.40469
ANGLE | 120 | 120 | 8 | 12 | 5 | 1 | 0.00187621 | 14.7282485 | 14.7282485 | 0.47869 | 0.47869
ANGLE | 130 | 130 | 9 | 12 | 6 | 1 | 0.00227448 | 17.854668 | 17.854668 | 0.51826 | 0.51826
ANGLE | 130 | 130 | 12 | 12 | 8.5 | 1 | 0.0029758925 | 23.36076 | 23.36076 | 0.518185 | 0.518185
ANGLE | 130 | 130 | 15 | 12 | 8.5 | 1 | 0.0036748925 | 28.84791 | 28.84791 | 0.524185 | 0.524185
ANGLE | 150 | 150 | 12 | 14 | 7 | 1 | 0.00347707 | 27.2949995 | 27.2949995 | 0.60097 | 0.60097
ANGLE | 150 | 150 | 15 | 14 | 10 | 1 | 0.00427414 | 33.551999 | 33.551999 | 0.59968 | 0.59968
ANGLE | 150 | 150 | 19 | 14 | 10 | 1 | 0.00533814 | 41.904399 | 41.904399 | 0.60768 | 0.60768
ANGLE | 175 | 175 | 12 | 15 | 11 | 1 | 0.004052345 | 31.81090825 | 31.81090825 | 0.69082 | 0.69082
ANGLE | 200 | 200 | 15 | 17 | 12 | 1 | 0.005775215 | 45.33543775 | 45.33543775 | 0.79353 | 0.79353
ANGLE | 200 | 200 | 20 | 17 | 12 | 1 | 0.007600215 | 59.66168775 | 59.66168775 | 0.80353 | 0.80353
ANGLE | 200 | 200 | 25 | 17 | 12 | 1 | 0.009375215 | 73.59543775 | 73.59543775 | 0.81353 | 0.81353
ANGLE | 250 | 250 | 25 | 24 | 12 | 1 | 0.01193692 | 93.704822 | 93.704822 | 1.01052 | 1.01052
ANGLE | 250 | 250 | 35 | 18 | 12 | 1 | 0.01628274 | 127.819509 | 127.819509 | 1.0331 | 1.0331

## ㄷ형강
ㄷ 형강 ( CHANNELS )
DESCRIPTION | H | B | t1 | t2 | r1 | r2 | 총길이 (m) | 단면적 (m2) | 단위중량 (Kg/m) | 총중량 (Kg/m) | 단위표면적 (m2) | 총표면적 (m2)
CHANNEL | 75 | 40 | 5 | 7 | 8 | 4 | 1 | 0.00088564 | 6.952274 | 6.952274 | 0.26184 | 0.26184
CHANNEL | 100 | 50 | 5 | 7.5 | 8 | 4 | 1 | 0.00119564 | 9.385774 | 9.385774 | 0.34684 | 0.34684
CHANNEL | 125 | 65 | 6 | 8 | 8 | 4 | 1 | 0.00171464 | 13.459924 | 13.459924 | 0.43884 | 0.43884
CHANNEL | 150 | 75 | 6.5 | 10 | 10 | 5 | 10 | 0.00237725 | 18.6614125 | 186.614125 | 0.52155 | 5.2155
CHANNEL | 150 | 75 | 9 | 12.5 | 15 | 7.7 | 1 | 0.0030712553 | 24.10935 | 24.10935 | 0.517839 | 0.517839
CHANNEL | 180 | 75 | 7 | 10.5 | 11 | 5.5 | 1 | 0.0027270225 | 21.40713 | 21.40713 | 0.610905 | 0.610905
CHANNEL | 200 | 70 | 7 | 10 | 11 | 5.5 | 1 | 0.0026990225 | 21.18733 | 21.18733 | 0.665905 | 0.665905
CHANNEL | 200 | 80 | 7.5 | 11 | 12 | 6 | 1 | 0.00314144 | 24.660304 | 24.660304 | 0.67526 | 0.67526
CHANNEL | 200 | 90 | 8 | 13.5 | 14 | 7 | 1 | 0.00387721 | 30.4360985 | 30.4360985 | 0.68297 | 0.68297
CHANNEL | 250 | 90 | 9 | 13 | 14 | 7 | 1 | 0.00441921 | 34.6907985 | 34.6907985 | 0.83497 | 0.83497
CHANNEL | 250 | 90 | 11 | 14.5 | 17 | 8.5 | 1 | 0.0051342025 | 40.30349 | 40.30349 | 0.834035 | 0.834035
CHANNEL | 300 | 90 | 9 | 13 | 14 | 7 | 1 | 0.00486921 | 38.2232985 | 38.2232985 | 0.98497 | 0.98497
CHANNEL | 300 | 90 | 10 | 15.5 | 19 | 9.5 | 1 | 0.0055964225 | 43.93192 | 43.93192 | 0.978745 | 0.978745
CHANNEL | 300 | 90 | 12 | 16 | 19 | 9.5 | 1 | 0.0062124225 | 48.76752 | 48.76752 | 0.982745 | 0.982745
CHANNEL | 380 | 100 | 10.5 | 16 | 18 | 9 | 1 | 0.00695849 | 54.6241465 | 54.6241465 | 1.23139 | 1.23139
CHANNEL | 380 | 100 | 13 | 16.5 | 18 | 9 | 1 | 0.00791549 | 62.1365965 | 62.1365965 | 1.23639 | 1.23639
CHANNEL | 380 | 100 | 13 | 20 | 24 | 12 | 1 | 0.00860576 | 67.555216 | 67.555216 | 1.22652 | 1.22652

## H형강
H 형강 ( H-BEAM )
DESCRIPTION | 공칭규격 (HxB) |  |  | H | B | t1 | t2 | r | 총길이 (m) | 단면적 (m2) | 단위중량 (Kg/m) | 총중량 (Kg/m) | 단위표면적 (m2) | 총표면적 (m2)
H-BEAM | 100 | x | 50 | 100 | 50 | 5 | 7 | 8 | 1 | 0.00118504 | 9.302564 | 9.302564 | 0.326 | 0.326
H-BEAM | 100 | x | 100 | 100 | 100 | 6 | 8 | 10 | 1 | 0.00219 | 17.1915 | 17.1915 | 0.508 | 0.508
H-BEAM | 125 | x | 60 | 125 | 60 | 6 | 8 | 9 | 1 | 0.00168366 | 13.216731 | 13.216731 | 0.406 | 0.406
H-BEAM | 125 | x | 125 | 125 | 125 | 6.5 | 9 | 10 | 1 | 0.0030315 | 23.797275 | 23.797275 | 0.657 | 0.657
H-BEAM | 150 | x | 100 | 150 | 75 | 5 | 7 | 8 | 1 | 0.00178504 | 14.012564 | 14.012564 | 0.526 | 0.526
H-BEAM | 150 | x | 100 | 148 | 100 | 6 | 9 | 11 | 1 | 0.00268406 | 21.069871 | 21.069871 | 0.596 | 0.596
H-BEAM | 150 | x | 150 | 150 | 150 | 7 | 10 | 11 | 1 | 0.00401406 | 31.510371 | 31.510371 | 0.798 | 0.798
H-BEAM | 175 | x | 90 | 175 | 90 | 5 | 8 | 9 | 1 | 0.00230466 | 18.091581 | 18.091581 | 0.628 | 0.628
H-BEAM | 175 | x | 175 | 175 | 175 | 7.5 | 11 | 12 | 1 | 0.00512134 | 40.202519 | 40.202519 | 0.939 | 0.939
H-BEAM | 200 | x | 100 | 200 | 100 | 5.5 | 8 | 11 | 1 | 0.00271606 | 21.321071 | 21.321071 | 0.701 | 0.701
H-BEAM | 200 | x | 150 | 194 | 150 | 6 | 9 | 13 | 1 | 0.00390134 | 30.625519 | 30.625519 | 0.872 | 0.872
H-BEAM | 200 | x | 200 | 200 | 200 | 8 | 12 | 13 | 1 | 0.00635334 | 49.873719 | 49.873719 | 1.08 | 1.08
H-BEAM | 200 | x | 200 | 200 | 204 | 12 | 12 | 13 | 1 | 0.00715334 | 56.153719 | 56.153719 | 1.088 | 1.088
H-BEAM | 200 | x | 200 | 208 | 202 | 10 | 16 | 13 | 1 | 0.00836934 | 65.699319 | 65.699319 | 1.1 | 1.1
H-BEAM | 250 | x | 125 | 248 | 124 | 5 | 8 | 12 | 1 | 0.00326784 | 25.652544 | 25.652544 | 0.886 | 0.886
H-BEAM | 250 | x | 125 | 250 | 125 | 6 | 9 | 12 | 1 | 0.00376584 | 29.561844 | 29.561844 | 0.892 | 0.892
H-BEAM | 250 | x | 175 | 244 | 175 | 7 | 11 | 16 | 1 | 0.00562416 | 44.149656 | 44.149656 | 1.046 | 1.046
H-BEAM | 250 | x | 250 | 244 | 252 | 11 | 11 | 16 | 1 | 0.00820616 | 64.418356 | 64.418356 | 1.346 | 1.346
H-BEAM | 250 | x | 250 | 248 | 249 | 8 | 13 | 16 | 1 | 0.00847016 | 66.490756 | 66.490756 | 1.348 | 1.348
H-BEAM | 250 | x | 250 | 250 | 250 | 9 | 14 | 16 | 1 | 0.00921816 | 72.362556 | 72.362556 | 1.354 | 1.354
H-BEAM | 250 | x | 250 | 250 | 255 | 14 | 14 | 16 | 1 | 0.01046816 | 82.175056 | 82.175056 | 1.364 | 1.364
H-BEAM | 300 | x | 150 | 298 | 149 | 5.5 | 8 | 13 | 1 | 0.00408034 | 32.030669 | 32.030669 | 1.077 | 1.077
H-BEAM | 300 | x | 150 | 300 | 150 | 6.5 | 9 | 13 | 1 | 0.00467834 | 36.724969 | 36.724969 | 1.083 | 1.083
H-BEAM | 300 | x | 200 | 294 | 200 | 8 | 12 | 18 | 1 | 0.00723864 | 56.823324 | 56.823324 | 1.228 | 1.228
H-BEAM | 300 | x | 200 | 298 | 201 | 9 | 14 | 18 | 1 | 0.00833664 | 65.442624 | 65.442624 | 1.238 | 1.238
H-BEAM | 300 | x | 300 | 294 | 302 | 12 | 12 | 18 | 1 | 0.01076664 | 84.518124 | 84.518124 | 1.628 | 1.628
H-BEAM | 300 | x | 300 | 298 | 299 | 9 | 14 | 18 | 1 | 0.01108064 | 86.983024 | 86.983024 | 1.63 | 1.63
H-BEAM | 300 | x | 300 | 300 | 300 | 10 | 15 | 18 | 1 | 0.01197864 | 94.032324 | 94.032324 | 1.636 | 1.636
H-BEAM | 300 | x | 300 | 300 | 305 | 15 | 15 | 18 | 1 | 0.01347864 | 105.807324 | 105.807324 | 1.646 | 1.646
H-BEAM | 300 | x | 300 | 304 | 301 | 11 | 17 | 18 | 1 | 0.01348264 | 105.838724 | 105.838724 | 1.646 | 1.646
H-BEAM | 350 | x | 175 | 346 | 174 | 6 | 9 | 14 | 1 | 0.00526856 | 41.358196 | 41.358196 | 1.264 | 1.264
H-BEAM | 350 | x | 175 | 350 | 175 | 7 | 11 | 14 | 1 | 0.00631456 | 49.569296 | 49.569296 | 1.274 | 1.274
H-BEAM | 350 | x | 250 | 336 | 249 | 8 | 12 | 20 | 1 | 0.008816 | 69.2056 | 69.2056 | 1.492 | 1.492
H-BEAM | 350 | x | 250 | 340 | 250 | 9 | 14 | 20 | 1 | 0.010152 | 79.6932 | 79.6932 | 1.502 | 1.502
H-BEAM | 350 | x | 350 | 344 | 348 | 10 | 16 | 20 | 1 | 0.0146 | 114.61 | 114.61 | 1.9 | 1.9
H-BEAM | 350 | x | 350 | 344 | 354 | 16 | 16 | 20 | 1 | 0.016664 | 130.8124 | 130.8124 | 1.912 | 1.912
H-BEAM | 350 | x | 350 | 350 | 350 | 12 | 19 | 20 | 1 | 0.017388 | 136.4958 | 136.4958 | 1.916 | 1.916
H-BEAM | 400 | x | 200 | 396 | 199 | 7 | 11 | 16 | 1 | 0.00721616 | 56.646856 | 56.646856 | 1.446 | 1.446
H-BEAM | 400 | x | 200 | 400 | 200 | 8 | 13 | 16 | 1 | 0.00841216 | 66.035456 | 66.035456 | 1.456 | 1.456
H-BEAM | 400 | x | 300 | 386 | 299 | 9 | 14 | 22 | 1 | 0.01201024 | 94.280384 | 94.280384 | 1.774 | 1.774
H-BEAM | 400 | x | 300 | 390 | 300 | 10 | 16 | 22 | 1 | 0.01359624 | 106.730484 | 106.730484 | 1.784 | 1.784
H-BEAM | 400 | x | 400 | 388 | 402 | 15 | 15 | 22 | 1 | 0.01784624 | 140.092984 | 140.092984 | 2.178 | 2.178
H-BEAM | 400 | x | 400 | 394 | 398 | 11 | 18 | 22 | 1 | 0.01868224 | 146.655584 | 146.655584 | 2.182 | 2.182
H-BEAM | 400 | x | 400 | 394 | 405 | 18 | 18 | 22 | 1 | 0.02144024 | 168.305884 | 168.305884 | 2.196 | 2.196
H-BEAM | 400 | x | 400 | 400 | 400 | 13 | 21 | 22 | 1 | 0.02187024 | 171.681384 | 171.681384 | 2.198 | 2.198
H-BEAM | 400 | x | 400 | 400 | 408 | 21 | 21 | 22 | 1 | 0.02507024 | 196.801384 | 196.801384 | 2.214 | 2.214
H-BEAM | 400 | x | 400 | 406 | 403 | 16 | 24 | 22 | 1 | 0.02548824 | 200.082684 | 200.082684 | 2.216 | 2.216
H-BEAM | 400 | x | 400 | 414 | 405 | 18 | 28 | 22 | 1 | 0.02954024 | 231.890884 | 231.890884 | 2.236 | 2.236
H-BEAM | 400 | x | 400 | 428 | 407 | 20 | 35 | 22 | 1 | 0.03606624 | 283.119984 | 283.119984 | 2.268 | 2.268
H-BEAM | 400 | x | 400 | 458 | 417 | 30 | 50 | 22 | 1 | 0.05285624 | 414.921484 | 414.921484 | 2.348 | 2.348
H-BEAM | 400 | x | 400 | 498 | 432 | 45 | 70 | 22 | 1 | 0.07700624 | 604.498984 | 604.498984 | 2.458 | 2.458
H-BEAM | 450 | x | 200 | 446 | 199 | 8 | 12 | 18 | 1 | 0.00843064 | 66.180524 | 66.180524 | 1.528 | 1.528
H-BEAM | 450 | x | 200 | 450 | 200 | 9 | 14 | 18 | 1 | 0.00967664 | 75.961624 | 75.961624 | 1.538 | 1.538
H-BEAM | 450 | x | 300 | 434 | 299 | 10 | 15 | 24 | 1 | 0.01350536 | 106.017076 | 106.017076 | 1.852 | 1.852
H-BEAM | 450 | x | 300 | 440 | 300 | 11 | 18 | 24 | 1 | 0.01573936 | 123.553976 | 123.553976 | 1.866 | 1.866
H-BEAM | 500 | x | 200 | 496 | 199 | 9 | 14 | 20 | 1 | 0.010128 | 79.5048 | 79.5048 | 1.61 | 1.61
H-BEAM | 500 | x | 200 | 500 | 200 | 10 | 16 | 20 | 1 | 0.011424 | 89.6784 | 89.6784 | 1.62 | 1.62
H-BEAM | 500 | x | 200 | 506 | 201 | 11 | 19 | 20 | 1 | 0.01313 | 103.0705 | 103.0705 | 1.634 | 1.634
H-BEAM | 500 | x | 300 | 482 | 300 | 11 | 15 | 26 | 1 | 0.01455336 | 114.243876 | 114.243876 | 1.934 | 1.934
H-BEAM | 500 | x | 300 | 488 | 300 | 11 | 18 | 26 | 1 | 0.01635336 | 128.373876 | 128.373876 | 1.946 | 1.946
H-BEAM | 600 | x | 200 | 596 | 199 | 10 | 15 | 22 | 1 | 0.01204624 | 94.562984 | 94.562984 | 1.792 | 1.792
H-BEAM | 600 | x | 200 | 600 | 200 | 11 | 17 | 22 | 1 | 0.01344224 | 105.521584 | 105.521584 | 1.802 | 1.802
H-BEAM | 600 | x | 200 | 606 | 201 | 12 | 20 | 22 | 1 | 0.01524824 | 119.698684 | 119.698684 | 1.816 | 1.816
H-BEAM | 600 | x | 200 | 612 | 202 | 13 | 23 | 22 | 1 | 0.01706624 | 133.969984 | 133.969984 | 1.83 | 1.83
H-BEAM | 600 | x | 300 | 582 | 300 | 12 | 17 | 28 | 1 | 0.01745024 | 136.984384 | 136.984384 | 2.116 | 2.116
H-BEAM | 600 | x | 300 | 588 | 300 | 12 | 20 | 28 | 1 | 0.01925024 | 151.114384 | 151.114384 | 2.128 | 2.128
H-BEAM | 600 | x | 300 | 594 | 302 | 14 | 23 | 28 | 1 | 0.02223824 | 174.570184 | 174.570184 | 2.144 | 2.144
H-BEAM | 700 | x | 300 | 692 | 300 | 13 | 20 | 28 | 1 | 0.02115024 | 166.029384 | 166.029384 | 2.334 | 2.334
H-BEAM | 700 | x | 300 | 700 | 300 | 13 | 24 | 28 | 1 | 0.02355024 | 184.869384 | 184.869384 | 2.35 | 2.35
H-BEAM | 700 | x | 300 | 708 | 302 | 15 | 28 | 28 | 1 | 0.02736624 | 214.824984 | 214.824984 | 2.37 | 2.37
H-BEAM | 800 | x | 300 | 792 | 300 | 14 | 22 | 28 | 1 | 0.02434624 | 191.117984 | 191.117984 | 2.532 | 2.532
H-BEAM | 800 | x | 300 | 800 | 300 | 14 | 26 | 28 | 1 | 0.02674624 | 209.957984 | 209.957984 | 2.548 | 2.548
H-BEAM | 800 | x | 300 | 808 | 302 | 16 | 30 | 28 | 1 | 0.03076224 | 241.483584 | 241.483584 | 2.568 | 2.568
H-BEAM | 900 | x | 300 | 890 | 299 | 15 | 23 | 28 | 1 | 0.02708824 | 212.642684 | 212.642684 | 2.722 | 2.722
H-BEAM | 900 | x | 300 | 900 | 300 | 16 | 28 | 28 | 1 | 0.03097824 | 243.179184 | 243.179184 | 2.744 | 2.744
H-BEAM | 900 | x | 300 | 912 | 302 | 18 | 34 | 28 | 1 | 0.03640224 | 285.757584 | 285.757584 | 2.772 | 2.772

## I 형강
I 형강 ( I-BEAM )
DESCRIPTION | H | B | t1 | t2 | 총길이 (m) | 단면적 (m2) | 단위 중량 (Kg/m) | 총 중량 (Kg/m) | 단위 표면적 (m2) | 총 표면적 (m2)
I-BEAM | 100 | 75 | 5 | 8 | 1 | 0.001643 | 12.89755 | 12.89755 | 0.508 | 0.508
I-BEAM | 125 | 75 | 5.5 | 9.5 | 1 | 0.002045 | 16.05325 | 16.05325 | 0.601 | 0.601
I-BEAM | 150 | 75 | 5.5 | 9.5 | 1 | 0.002183 | 17.13655 | 17.13655 | 0.701 | 0.701
I-BEAM | 150 | 125 | 8.5 | 14 | 1 | 0.004615 | 36.22775 | 36.22775 | 0.777 | 0.777
I-BEAM | 180 | 100 | 6 | 10 | 1 | 0.003006 | 23.5971 | 23.5971 | 0.868 | 0.868
I-BEAM | 200 | 100 | 9 | 16 | 1 | 0.003306 | 25.9521 | 25.9521 | 0.918 | 0.918
I-BEAM | 200 | 150 | 9 | 16 | 1 | 0.003306 | 25.9521 | 25.9521 | 1.018 | 1.018
I-BEAM | 250 | 125 | 7.5 | 12.5 | 1 | 0.006416 | 50.3656 | 50.3656 | 1.185 | 1.185
I-BEAM | 250 | 125 | 10 | 19 | 1 | 0.004879 | 38.30015 | 38.30015 | 1.154 | 1.154
I-BEAM | 300 | 150 | 8 | 13 | 1 | 0.007073 | 55.52305 | 55.52305 | 1.432 | 1.432
I-BEAM | 300 | 150 | 10 | 18.5 | 1 | 0.006158 | 48.3403 | 48.3403 | 1.406 | 1.406
I-BEAM | 300 | 150 | 11.5 | 22 | 1 | 0.008347 | 65.52395 | 65.52395 | 1.389 | 1.389
I-BEAM | 350 | 150 | 9 | 15 | 1 | 0.009788 | 76.8358 | 76.8358 | 1.622 | 1.622
I-BEAM | 350 | 150 | 12 | 24 | 1 | 0.01111 | 87.2135 | 87.2135 | 1.58 | 1.58
I-BEAM | 400 | 150 | 10 | 18 | 1 | 0.009173 | 72.00805 | 72.00805 | 1.808 | 1.808
I-BEAM | 400 | 150 | 12.5 | 25 | 1 | 0.01221 | 95.8485 | 95.8485 | 1.775 | 1.775
I-BEAM | 450 | 175 | 11 | 20 | 1 | 0.01168 | 91.688 | 91.688 | 2.048 | 2.048
I-BEAM | 450 | 175 | 13 | 26 | 1 | 0.01461 | 114.6885 | 114.6885 | 2.02 | 2.02
I-BEAM | 600 | 190 | 13 | 25 | 1 | 0.01694 | 132.979 | 132.979 | 2.654 | 2.654
I-BEAM | 600 | 190 | 16 | 35 | 1 | 0.02245 | 176.2325 | 176.2325 | 2.608 | 2.608

## 평철
평철 ( FLAT BAR )
DESCRIPTION | t | B | 총길이 (m) | 단면적 (m2) | 단위중량 (Kg/m) | 총중량 (Kg/m) | 단위표면적 (m2) | 총표면적 (m2)
F/BAR | 3 | 19 | 1 | 5.7e-05 | 0.44745 | 0.44745 | 44 | 44
F/BAR | 3 | 25 | 1 | 7.5e-05 | 0.58875 | 0.58875 | 56 | 56
F/BAR | 3 | 32 | 1 | 9.6e-05 | 0.7536 | 0.7536 | 70 | 70
F/BAR | 3 | 38 | 1 | 0.000114 | 0.8949 | 0.8949 | 82 | 82
F/BAR | 3 | 50 | 1 | 0.00015 | 1.1775 | 1.1775 | 106 | 106
F/BAR | 4.5 | 19 | 1 | 8.55e-05 | 0.671175 | 0.671175 | 47 | 47
F/BAR | 4.5 | 25 | 1 | 0.0001125 | 0.883125 | 0.883125 | 59 | 59
F/BAR | 4.5 | 32 | 1 | 0.000144 | 1.1304 | 1.1304 | 73 | 73
F/BAR | 4.5 | 38 | 1 | 0.000171 | 1.34235 | 1.34235 | 85 | 85
F/BAR | 4.5 | 50 | 1 | 0.000225 | 1.76625 | 1.76625 | 109 | 109
F/BAR | 6 | 19 | 1 | 0.000114 | 0.8949 | 0.8949 | 50 | 50
F/BAR | 6 | 25 | 1 | 0.00015 | 1.1775 | 1.1775 | 62 | 62
F/BAR | 6 | 32 | 1 | 0.000192 | 1.5072 | 1.5072 | 76 | 76
F/BAR | 6 | 38 | 1 | 0.000228 | 1.7898 | 1.7898 | 88 | 88
F/BAR | 6 | 50 | 1 | 0.0003 | 2.355 | 2.355 | 112 | 112
F/BAR | 6 | 65 | 1 | 0.00039 | 3.0615 | 3.0615 | 142 | 142
F/BAR | 6 | 75 | 1 | 0.00045 | 3.5325 | 3.5325 | 162 | 162
F/BAR | 6 | 90 | 1 | 0.00054 | 4.239 | 4.239 | 192 | 192
F/BAR | 6 | 100 | 1 | 0.0006 | 4.71 | 4.71 | 212 | 212
F/BAR | 6 | 120 | 1 | 0.00072 | 5.652 | 5.652 | 252 | 252
F/BAR | 9 | 25 | 1 | 0.000225 | 1.76625 | 1.76625 | 68 | 68
F/BAR | 9 | 32 | 1 | 0.000288 | 2.2608 | 2.2608 | 82 | 82
F/BAR | 9 | 38 | 1 | 0.000342 | 2.6847 | 2.6847 | 94 | 94
F/BAR | 9 | 50 | 1 | 0.00045 | 3.5325 | 3.5325 | 118 | 118
F/BAR | 9 | 65 | 1 | 0.000585 | 4.59225 | 4.59225 | 148 | 148
F/BAR | 9 | 75 | 1 | 0.000675 | 5.29875 | 5.29875 | 168 | 168
F/BAR | 9 | 90 | 1 | 0.00081 | 6.3585 | 6.3585 | 198 | 198
F/BAR | 9 | 100 | 1 | 0.0009 | 7.065 | 7.065 | 218 | 218
F/BAR | 9 | 120 | 1 | 0.00108 | 8.478 | 8.478 | 258 | 258
F/BAR | 9 | 150 | 1 | 0.00135 | 10.5975 | 10.5975 | 318 | 318
F/BAR | 12 | 25 | 1 | 0.0003 | 2.355 | 2.355 | 74 | 74
F/BAR | 12 | 32 | 1 | 0.000384 | 3.0144 | 3.0144 | 88 | 88
F/BAR | 12 | 38 | 1 | 0.000456 | 3.5796 | 3.5796 | 100 | 100
F/BAR | 12 | 50 | 1 | 0.0006 | 4.71 | 4.71 | 124 | 124
F/BAR | 12 | 65 | 1 | 0.00078 | 6.123 | 6.123 | 154 | 154
F/BAR | 12 | 75 | 1 | 0.0009 | 7.065 | 7.065 | 174 | 174
F/BAR | 12 | 90 | 1 | 0.00108 | 8.478 | 8.478 | 204 | 204
F/BAR | 12 | 100 | 1 | 0.0012 | 9.42 | 9.42 | 224 | 224
F/BAR | 12 | 120 | 1 | 0.00144 | 11.304 | 11.304 | 264 | 264
F/BAR | 12 | 150 | 1 | 0.0018 | 14.13 | 14.13 | 324 | 324
F/BAR | 16 | 50 | 1 | 0.0008 | 6.28 | 6.28 | 132 | 132
F/BAR | 16 | 65 | 1 | 0.00104 | 8.164 | 8.164 | 162 | 162
F/BAR | 16 | 75 | 1 | 0.0012 | 9.42 | 9.42 | 182 | 182
F/BAR | 16 | 90 | 1 | 0.00144 | 11.304 | 11.304 | 212 | 212
F/BAR | 16 | 100 | 1 | 0.0016 | 12.56 | 12.56 | 232 | 232
F/BAR | 16 | 120 | 1 | 0.00192 | 15.072 | 15.072 | 272 | 272
F/BAR | 16 | 150 | 1 | 0.0024 | 18.84 | 18.84 | 332 | 332
F/BAR | 19 | 50 | 1 | 0.00095 | 7.4575 | 7.4575 | 138 | 138
F/BAR | 19 | 65 | 1 | 0.001235 | 9.69475 | 9.69475 | 168 | 168
F/BAR | 19 | 75 | 1 | 0.001425 | 11.18625 | 11.18625 | 188 | 188
F/BAR | 19 | 90 | 1 | 0.00171 | 13.4235 | 13.4235 | 218 | 218
F/BAR | 19 | 100 | 1 | 0.0019 | 14.915 | 14.915 | 238 | 238
F/BAR | 19 | 120 | 1 | 0.00228 | 17.898 | 17.898 | 278 | 278
F/BAR | 19 | 150 | 1 | 0.00285 | 22.3725 | 22.3725 | 338 | 338

## 원형강
원형강 ( ROUND BAR )
DESCRIPTION | 직경 | 총길이 (m) | 단면적 (m2) | 단위중량 (Kg/m) | 총중량 (Kg/m) | 단위표면적 (m2) | 총표면적 (m2)
R/BAR | 6 | 1 | 2.826e-05 | 0.221841 | 0.221841 | 0.01884 | 0.01884
R/BAR | 7 | 1 | 3.8465e-05 | 0.30195025 | 0.30195025 | 0.02198 | 0.02198
R/BAR | 8 | 1 | 5.024e-05 | 0.394384 | 0.394384 | 0.02512 | 0.02512
R/BAR | 9 | 1 | 6.3585e-05 | 0.49914225 | 0.49914225 | 0.02826 | 0.02826
R/BAR | 10 | 1 | 7.85e-05 | 0.616225 | 0.616225 | 0.0314 | 0.0314
R/BAR | 11 | 1 | 9.4985e-05 | 0.74563225 | 0.74563225 | 0.03454 | 0.03454
R/BAR | 12 | 1 | 0.00011304 | 0.887364 | 0.887364 | 0.03768 | 0.03768
R/BAR | 13 | 1 | 0.000132665 | 1.04142025 | 1.04142025 | 0.04082 | 0.04082
R/BAR | 16 | 1 | 0.00020096 | 1.577536 | 1.577536 | 0.05024 | 0.05024
R/BAR | 19 | 1 | 0.000283385 | 2.22457225 | 2.22457225 | 0.05966 | 0.05966
R/BAR | 20 | 1 | 0.000314 | 2.4649 | 2.4649 | 0.0628 | 0.0628
R/BAR | 22 | 1 | 0.00037994 | 2.982529 | 2.982529 | 0.06908 | 0.06908
R/BAR | 24 | 1 | 0.00045216 | 3.549456 | 3.549456 | 0.07536 | 0.07536
R/BAR | 25 | 1 | 0.000490625 | 3.85140625 | 3.85140625 | 0.0785 | 0.0785
R/BAR | 28 | 1 | 0.00061544 | 4.831204 | 4.831204 | 0.08792 | 0.08792
R/BAR | 30 | 1 | 0.0007065 | 5.546025 | 5.546025 | 0.0942 | 0.0942
R/BAR | 32 | 1 | 0.00080384 | 6.310144 | 6.310144 | 0.10048 | 0.10048
R/BAR | 36 | 1 | 0.00101736 | 7.986276 | 7.986276 | 0.11304 | 0.11304
R/BAR | 38 | 1 | 0.00113354 | 8.898289 | 8.898289 | 0.11932 | 0.11932
R/BAR | 42 | 1 | 0.00138474 | 10.870209 | 10.870209 | 0.13188 | 0.13188
R/BAR | 45 | 1 | 0.001589625 | 12.47855625 | 12.47855625 | 0.1413 | 0.1413
R/BAR | 46 | 1 | 0.00166106 | 13.039321 | 13.039321 | 0.14444 | 0.14444
R/BAR | 48 | 1 | 0.00180864 | 14.197824 | 14.197824 | 0.15072 | 0.15072
R/BAR | 50 | 1 | 0.0019625 | 15.405625 | 15.405625 | 0.157 | 0.157
R/BAR | 52 | 1 | 0.00212264 | 16.662724 | 16.662724 | 0.16328 | 0.16328
R/BAR | 55 | 1 | 0.002374625 | 18.64080625 | 18.64080625 | 0.1727 | 0.1727

## 구조강관
구조강관 ( SGP / SPP )
호 칭 (A) (B) |  | 외경 | 두께 KS JIS |  | 총길이 (m) | 단위중량 (Kg/m) | 총중량 (Kg/m) | 단위표면적 (m2) | 총표면적 (m2)
10 | 3/8 | 17.3 | 2.35 | 2.3 | 1 | 0.86636745 | 0.86636745 | 0.054322 | 0.054322
15 | 1/2 | 21.7 | 2.65 | 2.8 | 1 | 1.24489845 | 1.24489845 | 0.068138 | 0.068138
20 | 3/4 | 27.2 | 2.65 | 2.8 | 1 | 1.60431795 | 1.60431795 | 0.085408 | 0.085408
25 | 1 | 34 | 3.25 | 3.2 | 1 | 2.46445875 | 2.46445875 | 0.10676 | 0.10676
32 | 1-1/4 | 42.7 | 3.25 | 3.5 | 1 | 3.16172025 | 3.16172025 | 0.134078 | 0.134078
40 | 1-1/2 | 48.6 | 3.25 | 3.5 | 1 | 3.63457575 | 3.63457575 | 0.152604 | 0.152604
50 | 2 | 60.5 | 3.65 | 3.8 | 1 | 5.11701165 | 5.11701165 | 0.18997 | 0.18997
65 | 2-1/2 | 76.3 | 3.65 | 4.2 | 1 | 6.53915385 | 6.53915385 | 0.239582 | 0.239582
80 | 3 | 89.1 | 4.05 | 4.2 | 1 | 8.49419865 | 8.49419865 | 0.279774 | 0.279774
90 | 3-1/2 | 101.6 | 4.05 | 4.2 | 1 | 9.74261115 | 9.74261115 | 0.319024 | 0.319024
100 | 4 | 114.3 | 4.5 | 4.5 | 1 | 12.184506 | 12.184506 | 0.358902 | 0.358902
125 | 5 | 139.8 | 4.85 | 4.5 | 1 | 16.14015495 | 16.14015495 | 0.438972 | 0.438972
150 | 6 | 165.2 | 4.85 | 5 | 1 | 19.17802035 | 19.17802035 | 0.518728 | 0.518728
200 | 8 | 216.5 | 5.85 | 5.8 | 1 | 30.38857965 | 30.38857965 | 0.67981 | 0.67981
250 | 10 | 297.4 | 6.4 | 6.6 | 1 | 45.926784 | 45.926784 | 0.933836 | 0.933836
300 | 12 | 318.5 | 7 | 6.9 | 1 | 53.77113 | 53.77113 | 1.00009 | 1.00009
350 | 14 | 355.6 | 7.6 | 7.9 | 1 | 65.220768 | 65.220768 | 1.116584 | 1.116584
400 | 16 | 406.4 | 7.9 | 7.9 | 1 | 77.633379 | 77.633379 | 1.276096 | 1.276096
450 | 18 | 457.2 | 7.9 | 7.9 | 1 | 87.5299302 | 87.5299302 | 1.435608 | 1.435608
500 | 20 | 508 | 7.9 | 7.9 | 1 | 97.4264814 | 97.4264814 | 1.59512 | 1.59512
550 | 22 | 558.8 | 7.9 |  | 1 | 107.3230326 | 107.3230326 | 1.754632 | 1.754632
600 | 24 | 609.6 | 7.9 |  | 1 | 117.2195838 | 117.2195838 | 1.914144 | 1.914144

## T형강
T 형강 ( STRUCTURE TEE )
DESCRIPTION | 공칭규격 (HxB) |  |  | A | B | t1 | t2 | r | 총길이 (m) | 단면적 (m2) | 단위중량 (Kg/m) | 총중량 (Kg/m) | 단위표면적 (m2) | 총표면적 (m2)
T 형강 | 50 | x | 100 | 50 | 100 | 6 | 8 | 10 | 1 | 0.001095 | 8.59575 | 8.59575 | 0.408 | 0.408
T 형강 | 62.5 | x | 125 | 62.5 | 125 | 6.5 | 9 | 10 | 1 | 0.00151575 | 11.8986375 | 11.8986375 | 0.532 | 0.532
T 형강 | 75 | x | 100 | 75 | 100 | 6 | 9 | 11 | 1 | 0.00134803 | 10.5820355 | 10.5820355 | 0.45 | 0.45
T 형강 | 75 | x | 150 | 75 | 150 | 7 | 10 | 11 | 1 | 0.00200703 | 15.7551855 | 15.7551855 | 0.648 | 0.648
T 형강 | 87.5 | x | 175 | 87.5 | 175 | 7.5 | 11 | 12 | 1 | 0.00256067 | 20.1012595 | 20.1012595 | 0.764 | 0.764
T 형강 | 100 | x | 100 | 99 | 99 | 4.5 | 7 | 11 | 1 | 0.00115903 | 9.0983855 | 9.0983855 | 0.497 | 0.497
T 형강 | 100 | x | 100 | 100 | 100 | 5.5 | 8 | 11 | 1 | 0.00135803 | 10.6605355 | 10.6605355 | 0.501 | 0.501
T 형강 | 100 | x | 200 | 100 | 200 | 8 | 12 | 13 | 1 | 0.00317667 | 24.9368595 | 24.9368595 | 0.88 | 0.88
T 형강 | 100 | x | 200 | 100 | 204 | 10 | 12 | 13 | 1 | 0.00340067 | 26.6952595 | 26.6952595 | 0.892 | 0.892
T 형강 | 100 | x | 200 | 104 | 202 | 12 | 16 | 13 | 1 | 0.00436067 | 34.2312595 | 34.2312595 | 0.888 | 0.888
T 형강 | 125 | x | 125 | 124 | 124 | 5 | 8 | 12 | 1 | 0.00163392 | 12.826272 | 12.826272 | 0.638 | 0.638
T 형강 | 125 | x | 125 | 125 | 125 | 6 | 9 | 12 | 1 | 0.00188292 | 14.780922 | 14.780922 | 0.642 | 0.642
T 형강 | 125 | x | 175 | 122 | 175 | 7 | 11 | 16 | 1 | 0.00281208 | 22.074828 | 22.074828 | 0.802 | 0.802
T 형강 | 125 | x | 250 | 122 | 252 | 11 | 11 | 16 | 1 | 0.00410308 | 32.209178 | 32.209178 | 1.102 | 1.102
T 형강 | 125 | x | 250 | 124 | 249 | 8 | 13 | 16 | 1 | 0.00423508 | 33.245378 | 33.245378 | 1.1 | 1.1
T 형강 | 125 | x | 250 | 125 | 250 | 9 | 14 | 16 | 1 | 0.00460908 | 36.181278 | 36.181278 | 1.104 | 1.104
T 형강 | 125 | x | 250 | 125 | 255 | 14 | 14 | 16 | 1 | 0.00523408 | 41.087528 | 41.087528 | 1.114 | 1.114
T 형강 | 150 | x | 150 | 149 | 149 | 5.5 | 8 | 13 | 1 | 0.00204017 | 16.0153345 | 16.0153345 | 0.779 | 0.779
T 형강 | 150 | x | 150 | 150 | 150 | 6.5 | 9 | 13 | 1 | 0.00233917 | 18.3624845 | 18.3624845 | 0.783 | 0.783
T 형강 | 150 | x | 200 | 147 | 200 | 8 | 12 | 18 | 1 | 0.00361932 | 28.411662 | 28.411662 | 0.934 | 0.934
T 형강 | 150 | x | 200 | 149 | 201 | 9 | 14 | 18 | 1 | 0.00416832 | 32.721312 | 32.721312 | 0.94 | 0.94
T 형강 | 150 | x | 300 | 147 | 302 | 12 | 12 | 18 | 1 | 0.00538332 | 42.259062 | 42.259062 | 1.334 | 1.334
T 형강 | 150 | x | 300 | 149 | 299 | 9 | 14 | 18 | 1 | 0.00554032 | 43.491512 | 43.491512 | 1.332 | 1.332
T 형강 | 150 | x | 300 | 150 | 300 | 10 | 15 | 18 | 1 | 0.00598932 | 47.016162 | 47.016162 | 1.336 | 1.336
T 형강 | 150 | x | 300 | 150 | 305 | 15 | 15 | 18 | 1 | 0.00673932 | 52.903662 | 52.903662 | 1.346 | 1.346
T 형강 | 150 | x | 300 | 152 | 301 | 11 | 17 | 18 | 1 | 0.00674132 | 52.919362 | 52.919362 | 1.342 | 1.342
T 형강 | 175 | x | 175 | 173 | 174 | 6 | 9 | 14 | 1 | 0.00263428 | 20.679098 | 20.679098 | 0.918 | 0.918
T 형강 | 175 | x | 175 | 175 | 175 | 7 | 11 | 14 | 1 | 0.00315728 | 24.784648 | 24.784648 | 0.924 | 0.924
T 형강 | 200 | x | 200 | 198 | 199 | 7 | 11 | 16 | 1 | 0.00360808 | 28.323428 | 28.323428 | 1.05 | 1.05
T 형강 | 200 | x | 200 | 200 | 200 | 8 | 13 | 16 | 1 | 0.00420608 | 33.017728 | 33.017728 | 1.056 | 1.056
T 형강 | 200 | x | 300 | 193 | 299 | 9 | 14 | 22 | 1 | 0.00600512 | 47.140192 | 47.140192 | 1.388 | 1.388
T 형강 | 200 | x | 300 | 195 | 300 | 10 | 16 | 22 | 1 | 0.00679812 | 53.365242 | 53.365242 | 1.394 | 1.394
T 형강 | 225 | x | 300 | 223 | 199 | 8 | 12 | 18 | 1 | 0.00421532 | 33.090262 | 33.090262 | 1.082 | 1.082
T 형강 | 225 | x | 300 | 225 | 200 | 9 | 14 | 18 | 1 | 0.00483832 | 37.980812 | 37.980812 | 1.088 | 1.088
T 형강 | 250 | x | 200 | 248 | 199 | 9 | 14 | 20 | 1 | 0.005064 | 39.7524 | 39.7524 | 1.114 | 1.114
T 형강 | 250 | x | 200 | 250 | 200 | 10 | 16 | 20 | 1 | 0.005712 | 44.8392 | 44.8392 | 1.12 | 1.12
T 형강 | 250 | x | 200 | 253 | 201 | 11 | 19 | 20 | 1 | 0.006565 | 51.53525 | 51.53525 | 1.128 | 1.128
T 형강 | 250 | x | 300 | 241 | 300 | 11 | 15 | 26 | 1 | 0.00727668 | 57.121938 | 57.121938 | 1.452 | 1.452
T 형강 | 250 | x | 300 | 244 | 300 | 11 | 18 | 26 | 1 | 0.00817668 | 64.186938 | 64.186938 | 1.458 | 1.458
T 형강 | 300 | x | 200 | 298 | 199 | 10 | 15 | 22 | 1 | 0.00602312 | 47.281492 | 47.281492 | 1.196 | 1.196
T 형강 | 300 | x | 200 | 300 | 200 | 11 | 17 | 22 | 1 | 0.00672112 | 52.760792 | 52.760792 | 1.202 | 1.202
T 형강 | 300 | x | 200 | 303 | 201 | 12 | 20 | 22 | 1 | 0.00762412 | 59.849342 | 59.849342 | 1.21 | 1.21
T 형강 | 300 | x | 200 | 306 | 202 | 13 | 23 | 22 | 1 | 0.00853312 | 66.984992 | 66.984992 | 1.218 | 1.218
T 형강 | 300 | x | 300 | 291 | 300 | 12 | 17 | 28 | 1 | 0.00872512 | 68.492192 | 68.492192 | 1.534 | 1.534
T 형강 | 300 | x | 300 | 294 | 300 | 12 | 20 | 28 | 1 | 0.00962512 | 75.557192 | 75.557192 | 1.54 | 1.54
T 형강 | 300 | x | 300 | 297 | 302 | 14 | 23 | 28 | 1 | 0.01111912 | 87.285092 | 87.285092 | 1.55 | 1.55

## 사각강
사각강 ( SQUARE BAR )
DESCRIPTION | A | 총길이 (m) | 단면적 (m2) | 단위중량 (Kg/m) | 총중량 (Kg/m) | 단위표면적 (m2) | 총표면적 (m2)
SQUARE/BAR | 8 | 1 | 6.4e-05 | 0.5024 | 0.5024 | 0.032 | 0.032
SQUARE/BAR | 9 | 1 | 8.1e-05 | 0.63585 | 0.63585 | 0.036 | 0.036
SQUARE/BAR | 12 | 1 | 0.000144 | 1.1304 | 1.1304 | 0.048 | 0.048
SQUARE/BAR | 13 | 1 | 0.000169 | 1.32665 | 1.32665 | 0.052 | 0.052
SQUARE/BAR | 16 | 1 | 0.000256 | 2.0096 | 2.0096 | 0.064 | 0.064
SQUARE/BAR | 19 | 1 | 0.000361 | 2.83385 | 2.83385 | 0.076 | 0.076
SQUARE/BAR | 22 | 1 | 0.000484 | 3.7994 | 3.7994 | 0.088 | 0.088
SQUARE/BAR | 25 | 1 | 0.000625 | 4.90625 | 4.90625 | 0.1 | 0.1
SQUARE/BAR | 28 | 1 | 0.000784 | 6.1544 | 6.1544 | 0.112 | 0.112
SQUARE/BAR | 32 | 1 | 0.001024 | 8.0384 | 8.0384 | 0.128 | 0.128
SQUARE/BAR | 38 | 1 | 0.001444 | 11.3354 | 11.3354 | 0.152 | 0.152
SQUARE/BAR | 44 | 1 | 0.001936 | 15.1976 | 15.1976 | 0.176 | 0.176
SQUARE/BAR | 50 | 1 | 0.0025 | 19.625 | 19.625 | 0.2 | 0.2
SQUARE/BAR | 55 | 1 | 0.003025 | 23.74625 | 23.74625 | 0.22 | 0.22
SQUARE/BAR | 65 | 1 | 0.004225 | 33.16625 | 33.16625 | 0.26 | 0.26
SQUARE/BAR | 75 | 1 | 0.005625 | 44.15625 | 44.15625 | 0.3 | 0.3
SQUARE/BAR | 90 | 1 | 0.0081 | 63.585 | 63.585 | 0.36 | 0.36
SQUARE/BAR | 100 | 1 | 0.01 | 78.5 | 78.5 | 0.4 | 0.4
SQUARE/BAR | 110 | 1 | 0.0121 | 94.985 | 94.985 | 0.44 | 0.44
SQUARE/BAR | 120 | 1 | 0.0144 | 113.04 | 113.04 | 0.48 | 0.48
SQUARE/BAR | 130 | 1 | 0.0169 | 132.665 | 132.665 | 0.52 | 0.52
SQUARE/BAR | 140 | 1 | 0.0196 | 153.86 | 153.86 | 0.56 | 0.56
SQUARE/BAR | 150 | 1 | 0.0225 | 176.625 | 176.625 | 0.6 | 0.6
SQUARE/BAR | 160 | 1 | 0.0256 | 200.96 | 200.96 | 0.64 | 0.64

## 철근
이형철근 ( STEEL BAR for CONCRETE REINFORCEMENT)
DESCRIPTION | 총길이 (m) | 단위중량 (Kg/m) | 총중량 (Kg/m)
D10 | 1 | 0.56 | 0.56
D13 | 1 | 0.995 | 0.995
D16 | 1 | 1.56 | 1.56
D19 | 1 | 2.25 | 2.25
D22 | 1 | 3.04 | 3.04
D25 | 1 | 3.98 | 3.98
D29 | 1 | 5.04 | 5.04
D32 | 1 | 6.23 | 6.23
D35 | 1 | 7.51 | 7.51
D38 | 1 | 8.95 | 8.95
D41 | 1 | 10.5 | 10.5

## 육각강
육각강 ( HEXAGONAL BAR )
DESCRIPTION | A | 총길이 (m) | 단면적 (m2) | 단위중량 (Kg/m) | 총중량 (Kg/m) | 단위표면적 (m2) | 총표면적 (m2)
HEX'/BAR | 6 | 1 | 3.1185e-05 | 0.24480225 | 0.24480225 | 0.04158 | 0.04158
HEX'/BAR | 7 | 1 | 4.244625e-05 | 0.3332030625 | 0.3332030625 | 0.02198 | 0.02198
HEX'/BAR | 8 | 1 | 5.544e-05 | 0.435204 | 0.435204 | 0.02512 | 0.02512
HEX'/BAR | 9 | 1 | 7.016625e-05 | 0.5508050625 | 0.5508050625 | 0.02826 | 0.02826
HEX'/BAR | 10 | 1 | 8.6625e-05 | 0.68000625 | 0.68000625 | 0.0314 | 0.0314
HEX'/BAR | 12 | 1 | 0.00012474 | 0.979209 | 0.979209 | 0.03768 | 0.03768
HEX'/BAR | 14 | 1 | 0.000169785 | 1.33281225 | 1.33281225 | 0.04396 | 0.04396
HEX'/BAR | 17 | 1 | 0.00025034625 | 1.965218 | 1.965218 | 0.05338 | 0.05338
HEX'/BAR | 19 | 1 | 0.00031271625 | 2.454823 | 2.454823 | 0.05966 | 0.05966
HEX'/BAR | 21 | 1 | 0.00038201625 | 2.998828 | 2.998828 | 0.06594 | 0.06594
HEX'/BAR | 22 | 1 | 0.000419265 | 3.29123025 | 3.29123025 | 0.06908 | 0.06908
HEX'/BAR | 23 | 1 | 0.00045824625 | 3.597233 | 3.597233 | 0.07222 | 0.07222
HEX'/BAR | 25 | 1 | 0.00054140625 | 4.250039 | 4.250039 | 0.0785 | 0.0785
HEX'/BAR | 26 | 1 | 0.000585585 | 4.59684225 | 4.59684225 | 0.08164 | 0.08164
HEX'/BAR | 28 | 1 | 0.00067914 | 5.331249 | 5.331249 | 0.08792 | 0.08792
HEX'/BAR | 29 | 1 | 0.00072851625 | 5.718853 | 5.718853 | 0.09106 | 0.09106
HEX'/BAR | 32 | 1 | 0.00088704 | 6.963264 | 6.963264 | 0.10048 | 0.10048
HEX'/BAR | 34 | 1 | 0.001001385 | 7.86087225 | 7.86087225 | 0.10676 | 0.10676
HEX'/BAR | 35 | 1 | 0.00106115625 | 8.330077 | 8.330077 | 0.1099 | 0.1099
HEX'/BAR | 38 | 1 | 0.001250865 | 9.81929025 | 9.81929025 | 0.11932 | 0.11932
HEX'/BAR | 41 | 1 | 0.00145616625 | 11.43091 | 11.43091 | 0.12874 | 0.12874
HEX'/BAR | 46 | 1 | 0.001832985 | 14.38893225 | 14.38893225 | 0.14444 | 0.14444
HEX'/BAR | 50 | 1 | 0.002165625 | 17.00015625 | 17.00015625 | 0.157 | 0.157
HEX'/BAR | 54 | 1 | 0.002525985 | 19.82898225 | 19.82898225 | 0.16956 | 0.16956
HEX'/BAR | 58 | 1 | 0.002914065 | 22.87541025 | 22.87541025 | 0.18212 | 0.18212

## C형강
C 형강 ( C - CHANNELS )
DESCRIPTION | H | B | C | t | 총길이 (m) | 단면적 (m2) | 단위중량 (Kg/m) | 총중량 (Kg/m) | 단위표면적 (m2) | 총표면적 (m2)
C-CHANNEL | 60 | 30 | 10 | 1.6 | 1 | 0.0002072 | 1.62652 | 1.62652 | 0.22 | 0.22
C-CHANNEL | 60 | 30 | 10 | 2 | 1 | 0.0002537 | 1.991545 | 1.991545 | 0.22 | 0.22
C-CHANNEL | 60 | 30 | 10 | 2.3 | 1 | 0.0002872 | 2.25452 | 2.25452 | 0.22 | 0.22
C-CHANNEL | 75 | 45 | 15 | 1.6 | 10 | 0.0002952 | 2.31732 | 23.1732 | 0.3 | 3
C-CHANNEL | 75 | 45 | 15 | 2 | 1 | 0.0003637 | 2.855045 | 2.855045 | 0.3 | 0.3
C-CHANNEL | 75 | 45 | 15 | 2.3 | 1 | 0 | 0 | 0 | 0.3 | 0.3
C-CHANNEL | 90 | 45 | 20 | 2 | 1 | 0.0004137 | 3.247545 | 3.247545 | 0.35 | 0.35
C-CHANNEL | 90 | 45 | 20 | 2.3 | 1 | 0.0004137 | 3.247545 | 3.247545 | 0.35 | 0.35
C-CHANNEL | 90 | 45 | 20 | 3.2 | 1 | 0.0004712 | 3.69892 | 3.69892 | 0.35 | 0.35
C-CHANNEL | 90 | 50 | 20 | 3.2 | 1 | 0.0006367 | 4.998095 | 4.998095 | 0.36 | 0.36
C-CHANNEL | 100 | 50 | 2 | 1.6 | 1 | 0.0006687 | 5.249295 | 5.249295 | 0.308 | 0.308
C-CHANNEL | 100 | 50 | 20 | 2 | 1 | 0.0003672 | 2.88252 | 2.88252 | 0.38 | 0.38
C-CHANNEL | 100 | 50 | 20 | 2.3 | 1 | 0.0004357 | 3.420245 | 3.420245 | 0.38 | 0.38
C-CHANNEL | 100 | 50 | 20 | 2.6 | 1 | 0.0005172 | 4.06002 | 4.06002 | 0.38 | 0.38
C-CHANNEL | 100 | 50 | 20 | 3.2 | 1 | 0.0005796 | 4.54986 | 4.54986 | 0.38 | 0.38
C-CHANNEL | 125 | 50 | 20 | 2 | 1 | 0.0007007 | 5.500495 | 5.500495 | 0.43 | 0.43
C-CHANNEL | 125 | 50 | 20 | 2.3 | 1 | 0.0005037 | 3.954045 | 3.954045 | 0.43 | 0.43
C-CHANNEL | 125 | 50 | 20 | 3.2 | 2 | 0.0005747 | 4.511395 | 9.02279 | 0.43 | 0.86
C-CHANNEL | 150 | 50 | 20 | 3.2 | 3 | 0.0007807 | 6.128495 | 18.385485 | 0.48 | 1.44
C-CHANNEL | 150 | 65 | 20 | 3.2 | 4 | 0.0008607 | 6.756495 | 27.02598 | 0.51 | 2.04
C-CHANNEL | 150 | 65 | 20 | 4 | 5 | 0.0009567 | 7.510095 | 37.550475 | 0.51 | 2.55
C-CHANNEL | 150 | 65 | 20 | 4.5 | 6 | 0.001175 | 9.22375 | 55.3425 | 0.51 | 3.06
C-CHANNEL | 150 | 75 | 25 | 3.2 | 7 | 0.001307 | 10.25995 | 71.81965 | 0.55 | 3.85
C-CHANNEL | 200 | 75 | 20 | 3.2 | 8 | 0.001053 | 8.26605 | 66.1284 | 0.63 | 5.04
C-CHANNEL | 200 | 75 | 20 | 4.5 | 9 | 0.001181 | 9.27085 | 83.43765 | 0.63 | 5.67
C-CHANNEL | 200 | 75 | 20 | 5 | 10 | 0.001622 | 12.7327 | 127.327 | 0.63 | 6.3
C-CHANNEL | 200 | 75 | 25 | 3.2 | 11 | 0.001786 | 14.0201 | 154.2211 | 0.65 | 7.15
C-CHANNEL | 200 | 75 | 25 | 4 | 12 | 0.001213 | 9.52205 | 114.2646 | 0.65 | 7.8
C-CHANNEL | 200 | 75 | 25 | 4.5 | 13 | 0.001495 | 11.73575 | 152.56475 | 0.65 | 8.45
C-CHANNEL | 200 | 80 | 20 | 4 | 14 | 0.001667 | 13.08595 | 183.2033 | 0.64 | 8.96
C-CHANNEL | 200 | 80 | 20 | 4.5 | 15 | 0.001695 | 13.30575 | 199.58625 | 0.64 | 9.6

## 각관
각형 강관
DESCRIPTION | A | B | t | 총길이 (m) | 단위중량 (Kg/m) | 총중량 (Kg/m) | 단위표면적 (m2) | 총표면적 (m2)
각형 강관 | 19 | 19 | 1.4 | 1 | 0.734092436 | 0.734092436 | 0.076 | 0.076
각형 강관 | 19 | 19 | 2.3 | 1 | 1.099184789 | 1.099184789 | 0.076 | 0.076
각형 강관 | 25 | 25 | 1.6 | 1 | 1.123888896 | 1.123888896 | 0.1 | 0.1
각형 강관 | 30 | 30 | 1.4 | 1 | 1.217652436 | 1.217652436 | 0.12 | 0.12
각형 강관 | 30 | 30 | 1.6 | 1 | 1.375088896 | 1.375088896 | 0.12 | 0.12
각형 강관 | 30 | 30 | 2.3 | 1 | 1.893604789 | 1.893604789 | 0.12 | 0.12
각형 강관 | 31 | 31 | 1.4 | 1 | 1.261612436 | 1.261612436 | 0.124 | 0.124
각형 강관 | 31 | 31 | 1.6 | 1 | 1.425328896 | 1.425328896 | 0.124 | 0.124
각형 강관 | 31 | 31 | 2.3 | 1 | 1.965824789 | 1.965824789 | 0.124 | 0.124
각형 강관 | 40 | 40 | 1.4 | 1 | 1.657252436 | 1.657252436 | 0.16 | 0.16
각형 강관 | 40 | 40 | 1.6 | 1 | 1.877488896 | 1.877488896 | 0.16 | 0.16
각형 강관 | 40 | 40 | 2.3 | 1 | 2.615804789 | 2.615804789 | 0.16 | 0.16
각형 강관 | 40 | 40 | 3 | 1 | 3.3035469 | 3.3035469 | 0.16 | 0.16
각형 강관 | 40 | 40 | 3.2 | 1 | 3.490755584 | 3.490755584 | 0.16 | 0.16
각형 강관 | 50 | 50 | 1.6 | 1 | 2.379888896 | 2.379888896 | 0.2 | 0.2
각형 강관 | 50 | 50 | 2.3 | 1 | 3.338004789 | 3.338004789 | 0.2 | 0.2
각형 강관 | 50 | 50 | 3 | 1 | 4.2455469 | 4.2455469 | 0.2 | 0.2
각형 강관 | 50 | 50 | 3.2 | 2 | 4.495555584 | 8.991111168 | 0.2 | 0.4
각형 강관 | 50 | 50 | 4 | 3 | 5.4543056 | 16.3629168 | 0.2 | 0.6
각형 강관 | 60 | 60 | 2.3 | 4 | 4.060204789 | 16.24082 | 0.24 | 0.96
각형 강관 | 60 | 60 | 3 | 5 | 5.1875469 | 25.9377345 | 0.24 | 1.2
각형 강관 | 60 | 60 | 3.2 | 6 | 5.500355584 | 33.00213 | 0.24 | 1.44
각형 강관 | 60 | 60 | 4 | 7 | 6.7103056 | 46.9721392 | 0.24 | 1.68
각형 강관 | 75 | 75 | 2.3 | 8 | 5.143504789 | 41.14804 | 0.3 | 2.4
각형 강관 | 75 | 75 | 3 | 9 | 6.6005469 | 59.4049221 | 0.3 | 2.7
각형 강관 | 75 | 75 | 3.2 | 10 | 7.007555584 | 70.07555584 | 0.3 | 3
각형 강관 | 75 | 75 | 4 | 11 | 8.5943056 | 94.5373616 | 0.3 | 3.3
각형 강관 | 75 | 75 | 4.5 | 12 | 9.552480525 | 114.6297663 | 0.3 | 3.6
각형 강관 | 100 | 100 | 2.3 | 13 | 6.949004789 | 90.33706 | 0.4 | 5.2
각형 강관 | 100 | 100 | 3 | 14 | 8.9555469 | 125.3776566 | 0.4 | 5.6
각형 강관 | 100 | 100 | 3.2 | 15 | 9.519555584 | 142.7933 | 0.4 | 6
각형 강관 | 100 | 100 | 4 | 16 | 11.7343056 | 187.7488896 | 0.4 | 6.4
각형 강관 | 100 | 100 | 4.5 | 17 | 13.08498 | 222.4447 | 0.4 | 6.8
각형 강관 | 100 | 100 | 5 | 18 | 14.4098525 | 259.377345 | 0.4 | 7.2

## 부등변앵글
부등변 ㄱ 형강 ( UNEQUAL LEGS ANGLE )
DESCRIPTION | A | B | t1 | t2 | r1 | r2 | 총길이 (m) | 단면적 (m2) | 단위중량 (Kg/m) | 총중량 (Kg/m) | 단위표면적 (m2) | 총표면적 (m2)
ANGLE | 90 | 75 | 9 |  | 8.5 | 6 | 1 | 0.00140405375 | 11.02182 | 11.02182 | 0.344765 | 0.344765
ANGLE | 100 | 75 | 7 |  | 10 | 5 | 1 | 0.00118675 | 9.3159875 | 9.3159875 | 0.37255 | 0.37255
ANGLE | 100 | 75 | 10 |  | 10 | 7 | 1 | 0.00165043 | 12.9558755 | 12.9558755 | 0.37369 | 0.37369
ANGLE | 125 | 72 | 7 |  | 10 | 5 | 1 | 0.00134075 | 10.5248875 | 10.5248875 | 0.44455 | 0.44455
ANGLE | 125 | 75 | 10 |  | 10 | 7 | 1 | 0.00190043 | 14.9183755 | 14.9183755 | 0.44869 | 0.44869
ANGLE | 125 | 75 | 13 |  | 10 | 7 | 1 | 0.00243143 | 19.0867255 | 19.0867255 | 0.45469 | 0.45469
ANGLE | 125 | 90 | 10 |  | 10 | 7 | 1 | 0.00205043 | 16.0958755 | 16.0958755 | 0.46369 | 0.46369
ANGLE | 125 | 90 | 13 |  | 10 | 7 | 1 | 0.00262643 | 20.6174755 | 20.6174755 | 0.46969 | 0.46969
ANGLE | 150 | 90 | 9 |  | 12 | 6 | 1 | 0.00209448 | 16.441668 | 16.441668 | 0.53826 | 0.53826
ANGLE | 150 | 90 | 12 |  | 12 | 8.5 | 1 | 0.0027358925 | 21.47676 | 21.47676 | 0.538185 | 0.538185
ANGLE | 150 | 100 | 9 |  | 12 | 6 | 1 | 0.00218448 | 17.148168 | 17.148168 | 0.54826 | 0.54826
ANGLE | 150 | 100 | 12 |  | 12 | 8.5 | 1 | 0.0028558925 | 22.41876 | 22.41876 | 0.548185 | 0.548185
ANGLE | 150 | 100 | 15 |  | 12 | 8.5 | 1 | 0.0035248925 | 27.67041 | 27.67041 | 0.554185 | 0.554185
ANGLE | 200 | 90 | 9 | 14 | 14 | 7 | 1 | 0.00295507 | 23.1972995 | 23.1972995 | 0.68497 | 0.68497
ANGLE | 250 | 90 | 10 | 15 | 17 | 8.5 | 1 | 0.0037310675 | 29.28888 | 29.28888 | 0.832035 | 0.832035
ANGLE | 250 | 90 | 12 | 16 | 17 | 8.5 | 1 | 0.0042790675 | 33.59068 | 33.59068 | 0.836035 | 0.836035
ANGLE | 300 | 90 | 11 | 16 | 19 | 9.5 | 1 | 0.0046028075 | 36.13204 | 36.13204 | 0.980745 | 0.980745
ANGLE | 300 | 90 | 13 | 17 | 19 | 9.5 | 1 | 0.0052478075 | 41.19529 | 41.19529 | 0.984745 | 0.984745
ANGLE | 350 | 100 | 12 | 17 | 22 | 11 | 1 | 0.00574803 | 45.1220355 | 45.1220355 | 1.13781 | 1.13781
ANGLE | 400 | 100 | 13 | 18 | 24 | 12 | 1 | 0.00682792 | 53.599172 | 53.599172 | 1.28652 | 1.28652

## 그레이팅
UNIT WEIGHT OF FOOLER GRATING
| BAR PITCH | 30mm |  | 35.3mm |  | 40mm |  | REMARKS
| TYPE | CLOSE END ( Kg/m2 ) | CUT END ( Kg/m2 ) | CLOSE END ( Kg/m2 ) | CUT END ( Kg/m2 ) | CLOSE END ( Kg/m2 ) | CUT END ( Kg/m2 )
BEARING BAR
FLAT BAR25x5 |  | 38.2 | 36.3 | 33.2 | 31.2 | 30.3 | 28.3
FLAT BAR32x5 |  | 48.1 | 45.6 | 41.8 | 39.3 | 38.1 | 35.6
FLAT BAR38x5 |  | 56.6 | 53.6 | 49 | 46 | 44.5 | 41.5
I BAR 25x5x3 |  | 31.4 | 29.5 | 27.4 | 25.4 | 25.1 | 23.1
I BAR 32x5x3 |  | 38.6 | 36.1 | 33.8 | 31.3 | 30.3 | 27.8
I BAR 38x5x3 |  | 44.3 | 41.4 | 38.6 | 35.6 | 35.2 | 32.2
I BAR 44x5x3 |  | 50.6 | 47.1 | 44 | 40.5 | 40.1 | 36.6
I BAR 50x5x3 |  | 55.5 | 51.5 | 48.3 | 44.4 | 44 | 40.1
I BAR 50x7x4 |  | 67.5 | 52.8 | 67.4 | 62.7 | 61.5 | 56.8
I BAR 55x7x4 |  | 73.2 | 68.1 | 73.2 | 68 | 66.6 | 61.4
I BAR 65x7x4 |  | 85.2 | 79.1 | 85.1 | 79 | 77.4 | 71.3
I BAR 75x7x4 |  | 97.4 | 90.4 | 97.4 | 90.3 | 88.6 | 81.5

## GRAVITIES
SPECIFICATION GRAVITIES
METAL |  | HYDROCARBONS |  | GAS
DESCRIPTION | GRAVITY | DESCRIPTION | GRAVITY | DESCRIPTION | GRAVITY
ALUMINUM | 2.7 | ETHANE | 0.3564 | AIR | 1
ANTIMONY | 6.618 | PROPANE | 0.5077 | ACETYLENE | 0.92
BARIUM | 3.78 | N-BUTANE | 0.5844 | ALCOHL VAPOR | 1.601
BISMUTH | 9.781 | ISO-BUTANE | 0.5631 | AMMONIA | 0.592
BORON | 2.535 | N-PENTANE | 0.631 | CARBON DIOXIDE | 1.52
BRASS 80C | 8.6 | ISO-PENTANE | 0.6247 | CARBON MONOOXIDE | 0.967
BRASS 70C | 8.44 | N-HEXANE | 0.664 | CHLORINE | 2.423
BRASS 60C | 8.36 | 2-METHYL PENTANE | 0.6579 | EHTER VAPOR | 2.586
BRASS 50C | 8.2 | 3-METHYL PENTANE | 0.6689 | ETHYLENE | 0.967
BRONZE 90C | 8.78 | 2.2-DIMETHYLBUTANE | 0.654 | HYDROFLUORIC ACID | 1.261
CADMIUM | 8.648 | 2.3-DIMETHYLBUTANE | 0.6664 | HYDROGEN | 0.069
CALCIUM | 1.54 | N-HEPTANE | 0.6882 | ILLUMINATINGS GAS | 0.4
CHROMIUM | 6.93 | 2-METHYLHEXANE | 0.683 | MERCURY VAPOR | 6.94
COBALT | 8.71 | 3-METHYLHEXANE | 0.6917 | MARSH GAS | 0.555
COPPER | 8.89 | 2.2-DIMETHYLPENTANE | 0.6782 | NITROGEN | 0.971
GOLD | 19.3 | 2.4-DIMETHYLPENTANE | 0.6773 | NITRIC OXIDE | 1.039
IRIDIUM | 22.42 | 1.1-DIMETHYLCUCLO PENTANE | 0.7592 | NITROUS OXIDE | 1.527
IRON. CAST | 7.03~7.73 | N-OCTANE | 0.7068 | OXYGEN | 1.106
IRON. WROUGHT | 7.80~7.90 | CYCLOPENTANE | 0.7504 | SULPHUR DIOXIDE | 2.25
LEAD | 11.342 | METHYLCYCLOPENTANE | 0.7536 | WATER VAPOR | 0.623
MAGNECIUM | 1.741 | CYCLOHEXANE | 0.7834
MANGANESE | 7.3 | METHYLCYCLOHEXANE | 0.774
MERCURY | 13.546 | BENZENE | 0.8844
MOLYBDENUM | 10.2 | TOLUENE | 0.8718
NICKEL | 8.8 | MISCELLANEOUS
PLATINUM | 21.37 | ASBESTOS | 2.4 | CHARCOAL | 0.4
POTASSIUM | 0.87 | ASPHALTUM | 1.4
SILVER | 10.42~10.53 | PORTLAND CEMENT | 3.1
SODIUM | 0.9712 | CHALK | 2.3
STEEL | 7.85 | CONCRETE | 2.2
TANTALUM | 16.6 | EARTH-DRY | 1.2
TELLURIUM | 6.258 | EARTH-WET | 1.7
TIN | 7.29 | GLASS | 2.6
TITANIUM | 4.5 | ICE | 0.9
TUNGSTEN | 18.6~19.1 | IRON SLAG | 2.7
URANIUM | 18.7 | MORTAR | 1.5
VANADIUM | 5.6 | SAND-DRY | 1.6
ZINC | 7.04~7.16 | SAND-WET | 2